## Hoja4
CI52C TECNOLOGÍA DEL HORMIGÓN
Laboratorio 4
Confección de Hormigones - Objetivo
Dosificación
Grupo | Cemento kgf | Arena kgf | Gravilla kgf | Agua kgf | Cono cm | Muestra | Peso Kgf | b1 mm | b2 mm | h1 mm | edad día | Carga Max kgf
E | 12.92 | 26.22 | 25.61 | 7.11 | 14 | 1 | 8.03 | 150 | 150 | 150 | 14 | 79850
[6 empty] | 2 | 8.12 | 150 | 151 | 150 | 14 | 79530
[6 empty] | 3 | 8.14 | 150 | 151 | 150 | 14 | 79960
F | 12.33 | 26.35 | 25.73 | 5.29 | 12 | 1 | 8.03 | 151 | 151 | 150 | 14 | 40710
[6 empty] | 2 | 8 | 151 | 150 | 150 | 14 | 39680
[6 empty] | 3 | 8.06 | 151 | 150 | 150 | 14 | 40050