## 14.00 DR= 35% Sigmac=1 kgcm2
Ensayo Triaxial CID (ASTM D2850-70)
Muestra: | sc= 1 [kg/cm2] | [7 empty] | Calibración: | 1kN=93,06509 Kgf
Ds | [cm] | 5.04 | Hm | [cm] | 10 | s3' | [kg/cm2] | 1
Dm | [cm] | 5.04 | Peso | [g] | 605.37 | Veloc. Def. | [%/min]
Di | [cm] | 5.04 | winicial | [%] | 5
|  |  | wfinal | [%]
BP | P.Cam |  | P.de Poros | u+Du | Ds3 | Du | B=Du/Ds3
| s3 | s3+Ds3 | u
[kg/cm2] | [kg/cm2] | [kg/cm2] | [kg/cm2] | [kg/cm2] | [kg/cm2] | [kg/cm2]
1 | 1.1 | 2 | 1 | 1.89 | 0.9 | 0.89 | 0.9888889
Consolidación |  |  |  | Corte
Tiempo | Volumen | Pres. Poros |  | Deform. | Anillo | Volumen
[min] | [cm3] | [kg/cm2] |  | mm | Carga kN | [cm3]
0 | 17 |  |  | 0 | 0.298 | 15
0.1 |  |  |  | 0.1 | 0.363 | 14.9
0.25 |  |  |  | 0.2 | 0.394 | 14.8
0.5 |  |  |  | 0.3 | 0.426 | 14.7
1 |  |  |  | 0.4 | 0.44 | 14.65
2.25 |  |  |  | 0.5 | 0.462 | 14.6
4 |  |  |  | 0.6 | 0.481 | 14.5
6.25 |  |  |  | 0.7 | 0.492 | 14.4
9 |  |  |  | 0.8 | 0.513 | 14.35
12.25 |  |  |  | 0.9 | 0.529 | 14.35
16 |  |  |  | 1 | 0.538 | 14.2
20.25 |  |  |  | 1.5 | 0.589 | 14
25 | 14.7 |  |  | 2 | 0.624 | 13.8
40 |  |  |  | 2.5 | 0.647 | 13.65
60 |  |  |  | 3 | 0.665 | 13.6
90 |  |  |  | 3.5 | 0.683 | 13.5
120 |  |  |  | 4 | 0.697 | 13.45
180 |  |  |  | 4.5 | 0.7 | 13.4
480 |  |  |  | 5 | 0.715 | 13.35
1440 |  |  |  | 6 | 0.73 | 13.3
D |  |  |  | 7 | 0.736 | 13.3
|  |  |  | 8 | 0.746 | 13.35
Anillo N°: |  |  |  | 9 | 0.759 | 13.4
|  |  |  | 10 | 0.762 | 13.45
Calibración: |  | 1kN=93,06509 Kgf |  | 11 | 0.765 | 13.5
|  |  |  | 12 | 0.764 | 13.55
Fecha: |  | 2009-09-21 |  | 13 | 0.755 | 13.6
|  |  |  | 14 | 0.75 | 13.7
Grupo: |  |  |  | 15 | 0.747 | 13.7
|  |  |  | 16 | 0.737 | 13.75
|  |  |  | 17 | 0.722 | 13.75
|  |  |  | 18 | 0.713 | 13.75
|  |  |  | 19 | 0.717 | 13.75
|  |  |  | 20 | 0.722 | 13.75
UNIVERSIDAD DE CHILE
Facultada de Ciencias Físicas y Matemáticas
Departamento de Ing. Civil

## 14.00 DR=70% Sigmac=2 kgcm2
Ensayo Triaxial (ASTM D2850-70)
Muestra: | sc= 2 [kg/cm2] |  |  | DR = 70% |  |  |  |  | Calibración: | 509,08 [kgf/volt]
Ds | [cm] | 5.04 | Hm | [cm] | 10 | s3' | [kg/cm2] | 2
Dm | [cm] | 5.04 | Peso | [g] | 329.04 | Veloc. Def. | [%/min]
Di | [cm] | 5.04 | winicial | [%] | 5
|  |  | wfinal | [%]
BP | P.Cam |  | P.de Poros | u+Du | Ds3 | Du | B=Du/Ds3
| s3 | s3+Ds3 | u
[kg/cm2] | [kg/cm2] | [kg/cm2] | [kg/cm2] | [kg/cm2] | [kg/cm2] | [kg/cm2]
1 | 1.1 | 3 | 1 | 2.87 | 1.9 | 1.87 | 0.9842105
Consolidación |  |  |  | Corte
Tiempo | Volumen | Pres. Poros |  | Deform. | Anillo | Volumen
[min] | [cm3] | [kg/cm2] |  | 0,01mm | Carga volt | [cm3]
0 | 19 |  |  | 0 | -0.02 | 15
0.1 |  |  |  | 10 | 0.023 | 15
0.15 |  |  |  | 20 | 0.032 | 14.9
0.3 |  |  |  | 30 | 0.036 | 14.8
1 |  |  |  | 40 | 0.041 | 14.7
2.15 |  |  |  | 50 | 0.045 | 14.7
12.15 |  |  |  | 60 | 0.048 | 14.6
6.25 |  |  |  | 70 | 0.051 | 14.6
9 |  |  |  | 80 | 0.054 | 14.5
12.25 |  |  |  | 90 | 0.057 | 14.5
16 |  |  |  | 100 | 0.059 | 14.5
20.25 |  |  |  | 150 | 0.068 | 14.4
25 | 16.4 |  |  | 200 | 0.074 | 14.5
40 |  |  |  | 250 | 0.078 | 14.6
60 |  |  |  | 300 | 0.082 | 14.8
90 |  |  |  | 350 | 0.084 | 14.9
120 |  |  |  | 400 | 0.086 | 15
180 |  |  |  | 450 | 0.088 | 15.3
480 |  |  |  | 500 | 0.089 | 15.5
1440 |  |  |  | 600 | 0.092 | 15.7
D |  |  |  | 700 | 0.093 | 16.2
|  |  |  | 800 | 0.093 | 16.6
Anillo N°: |  |  |  | 900 | 0.093 | 16.9
|  |  |  | 1000 | 0.093 | 17.3
Calibración: |  | 509,08 [kgf/volt] |  | 1100 | 0.092 | 17.7
|  |  |  | 1200 | 0.091 | 18
Fecha: |  | 2009-09-21 |  | 1300 | 0.091 | 18.2
|  |  |  | 1400 | 0.089 | 18.6
Grupo: |  |  |  | 1500 | 0.088 | 18.7
|  |  |  | 1600 | 0.088 | 18.9
|  |  |  | 1700 | 0.088 | 19
|  |  |  | 1800 | 0.088 | 19.2
|  |  |  | 1900 | 0.088 | 19.3
|  |  |  | 2000 | 0.089 | 19.3
2100
2200
2300
UNIVERSIDAD DE CHILE
Facultada de Ciencias Físicas y Matemáticas
Departamento de Ing. Civil

## DR 35 % 2 kgcm2
Ensayo Triaxial CIU (ASTM D2850-70)
Muestra: | Suelto sc= 2 [kg/cm2] |  | DR: 35% |  | Fecha: 21-09-09
Ds | [cm] | 5.04 | Hm | [cm] | 10.04 | s3' | [kg/cm2] | 2
Dm | [cm] | 5.04 | Peso | [g] |  | Veloc. Def. | [%/min]
Di | [cm] | 5.04 | winicial | [%] | 5
|  |  | wfinal | [%]
BP | P.Cam |  | P.de Poros | u+Du | Ds3 | Du | B=Du/Ds3
| s3 | s3+Ds3 | u | [5 empty] | Calibracion |  | 1kN=93,06509 Kgf
[kg/cm2] | [kg/cm2] | [kg/cm2] | [kg/cm2] | [kg/cm2] | [kg/cm2] | [kg/cm2]
1 | 1.1 | 3 | 1 | 2.88 | 1.9 | 1.88 | 0.9894737
Consolidación |  |  |  | Corte
Tiempo | Volumen | Pres. Poros |  | Deform. | Anillo | Volumen
[min] | [cm3] | [kg/cm2] |  | 0,01mm | Carga kN | [cm3]
0 | 19 |  |  | 0 | 0.145 | 15
0.1 |  |  |  | 10 | 0.216 | 14.8 |  |  | Ayudante | Viviana Gonzalez
0.25 |  |  |  | 20 | 0.314 | 14.7
0.5 |  |  |  | 30 | 0.42 | 14.5
1 |  |  |  | 40 | 0.489 | 14.4
2.25 |  |  |  | 50 | 0.52 | 14.3 |  |  |  | Franhini
4 |  |  |  | 60 | 0.573 | 14.2 |  |  |  | Correa
6.25 |  |  |  | 70 | 0.603 | 14 |  |  |  | De Vico
9 |  |  |  | 80 | 0.64 | 13.9
12.25 |  |  |  | 90 | 0.68 | 13.7
16 |  |  |  | 100 | 0.705 | 13.6
20.25 |  |  |  | 150 | 0.82 | 13.2
25 | 16 |  |  | 200 | 0.895 | 12.8
40 |  |  |  | 250 | 0.953 | 12.5
60 |  |  |  | 300 | 1.205 | 12.3
90 |  |  |  | 350 | 1.045 | 12
120 |  |  |  | 400 | 1.084 | 11.9
180 |  |  |  | 450 | 1.117 | 11.6
480 |  |  |  | 500 | 1.143 | 11.5
1440 |  |  |  | 600 | 1.187 | 11.3
D |  |  |  | 700 | 1.227 | 11
|  |  |  | 800 | 1.26 | 10.9
Anillo N°: |  |  |  | 900 | 1.289 | 10.8
|  |  |  | 1000 | 1.313 | 10.7
Calibración: |  | Carga : esta en kN |  | 1100 | 1.329 | 10.6
|  |  |  | 1200 | 1.348 | 10.6
Fecha: |  |  |  | 1300 | 1.369 | 10.6
|  |  |  | 1400 | 1.384 | 10.6
Grupo: |  |  |  | 1500 | 1.395 | 10.6
|  |  |  | 1600 | 1.403 | 10.6
|  |  |  | 1700 | 1.412 | 10.6
|  |  |  | 1800 | 1.426 | 10.7
|  |  |  | 1900 | 1.436 | 10.7
|  |  |  | 2000 | 1.444 | 10.7
2100
2200
2300
2400
2500
2600
2700
2800
2900
3000
UNIVERSIDAD DE CHILE
Facultada de Ciencias Físicas y Matemáticas
Departamento de Ing. Civil

## DR 70% 1kgfcm2
Ensayo Triaxial (ASTM D2850-70)
Muestra: | sc= 1 [kg/cm2] |  | DR = 70% |  | Fecha: 07-09-09
Ds | [cm] | 5.04 | Hm | [cm] | 10 | s3' | [kg/cm2] | 1
Dm | [cm] | 5.04 | Peso | [g] | 305.37 | Veloc. Def. | [%/min]
Di | [cm] | 5.04 | winicial | [%] | 5
|  |  | wfinal | [%]
[9 empty] | Calibración: |  | Carga : 509,08 [kgf/volt]
BP | P.Cam |  | P.de Poros | u+Du | Ds3 | Du | B=Du/Ds3
| s3 | s3+Ds3 | u
[kg/cm2] | [kg/cm2] | [kg/cm2] | [kg/cm2] | [kg/cm2] | [kg/cm2] | [kg/cm2] |  |  | Ayudante | Viviana Gonzalez
1 | 1.1 | 2 | 1 | 1.9 | 0.9 | 0.9 | 100
Consolidación |  |  |  | Corte | [5 empty] | Joaquín Contínez
Tiempo | Volumen | Pres. Poros |  | Deform. | Anillo | Volumen |  |  |  | Mauricio Fernandez
[min] | [cm3] | [kg/cm2] |  | 0,01mm | Carga volt | [cm3] |  |  |  | Andrea Gonzalez
0 | 18 |  |  | 0 | 0.004 | 15
0.1 |  |  |  | 10 | 0.016 | 14.8
0.15 |  |  |  | 20 | 0.02 | 14.7
0.3 |  |  |  | 30 | 0.022 | 14.75
1 |  |  |  | 40 | 0.024 | 14.75
2.15 |  |  |  | 50 | 0.026 | 14.75
12.15 |  |  |  | 60 | 0.028 | 14.75
6.25 |  |  |  | 70 | 0.029 | 14.75
9 |  |  |  | 80 | 0.031 | 14.75
12.25 |  |  |  | 90 | 0.032 | 14.8
16 |  |  |  | 100 | 0.032 | 14.9
20.25 |  |  |  | 150 | 0.036 | 15.2
25 | 16.2 |  |  | 200 | 0.038 | 15.45
40 |  |  |  | 250 | 0.039 | 15.75
60 |  |  |  | 300 | 0.04 | 16
90 |  |  |  | 350 | 0.41 | 16.45
120 |  |  |  | 400 | 0.41 | 16.75
180 |  |  |  | 450 | 0.41 | 17
480 |  |  |  | 500 | 0.41 | 17.3
1440 |  |  |  | 600 | 0.41 | 17.9
D |  |  |  | 700 | 0.04 | 18.5
|  |  |  | 800 | 0.04 | 19
Anillo N°: |  |  |  | 900 | 0.039 | 19.45
|  |  |  | 1000 | 0.039 | 19.8
Calibración: |  |  |  | 1100 | 0.038 | 20.2
|  |  |  | 1200 | 0.036 | 20.5
Fecha: |  |  |  | 1300 | 0.034 | 20.7
|  |  |  | 1400 | 0.032 | 20.9
Grupo: |  |  |  | 1500 | 0.032 | 21
|  |  |  | 1600 | 0.032 | 21
|  |  |  | 1700 | 0.032 | 21
1800
1900
2000
2100
2200
2300
UNIVERSIDAD DE CHILE
Facultada de Ciencias Físicas y Matemáticas
Departamento de Ing. Civil