## DR=35%
Ensayo Triaxial (ASTM D2850-70)
Muestra: | Suelta sc= 2 [kg/cm2] |  | DR = 35% | [6 empty] | Alumnos: | Albornos
Astica
Ds | [cm] | 5.04 | Hm | [cm] | 10 | s3' | [kg/cm2] | 2 |  |  | Bravo
Dm | [cm] | 5.04 | Peso | [g] | 308.54 | Veloc. Def. | [%/min] |  |  |  | Astorga
Di | [cm] | 5.04 | winicial | [%] | 5%
|  |  | wfinal | [%]
Ayudante: Viviana González
BP | P.Cam |  | P.de Poros | u+Du | Ds3 | Du | B=Du/Ds3
| s3 | s3+Ds3 | u
[kg/cm2] | [kg/cm2] | [kg/cm2] | [kg/cm2] | [kg/cm2] | [kg/cm2] | [kg/cm2]
1 | 1.1 | 3 | 1 | 2.87 | 1.9 | 1.87 | 0.9842105
Consolidación |  |  |  | Corte
Tiempo | Volumen | Pres. Poros |  | Deform. | Anillo | p.poro
| [cm3] | [kg/cm2] |  | 0,01mm | carga | [kg/cm^2]
0 | 17 |  |  | 0 | 0.001 | 1.05
0:00 |  |  |  | 10 | 0.034 | 1.07
0:00 |  |  |  | 20 | 0.041 | 1.08
0:00 |  |  |  | 30 | 0.047 | 1.09
0:01 |  |  |  | 40 | 0.051 | 1.11 |  | Calibracion de anillo de carga
0:02 |  |  |  | 50 | 0.056 | 1.12 |  | 509.03 | kgf por cada vollt
0:04 |  |  |  | 60 | 0.06 | 1.13
0:06 |  |  |  | 70 | 0.063 | 1.14
0:09 |  |  |  | 80 | 0.066 | 1.14
0:12 |  |  |  | 90 | 0.069 | 1.15
0:16 |  |  |  | 100 | 0.072 | 1.16
0:20 |  |  |  | 150 | 0.084 | 1.2
0:25 | 14.1 |  |  | 200 | 0.092 | 1.23
0:40 |  |  |  | 250 | 0.099 | 1.25
1:00 |  |  |  | 300 | 0.104 | 1.27
1:30 |  |  |  | 350 | 0.108 | 1.28
|  |  |  | 400 | 0.112 | 1.29
|  |  |  | 450 | 0.115 | 1.3
|  |  |  | 500 | 0.118 | 1.31
|  |  |  | 600 | 0.122 | 1.32
D |  |  |  | 700 | 0.125 | 1.32
|  |  |  | 800 | 0.127 | 1.32
Anillo N°: |  |  |  | 900 | 0.131 | 1.32
|  |  |  | 1000 | 0.134 | 1.32
Calibración: |  |  |  | 1100 | 0.137 | 1.31
|  |  |  | 1200 | 0.14 | 1.31
Fecha: |  | 2009-10-19 |  | 1300 | 0.143 | 1.3
|  |  |  | 1400 | 0.146 | 1.29
Grupo: |  |  |  | 1500 | 0.149 | 1.29
|  |  |  | 1600 | 0.151 | 1.27
|  |  |  | 1700 | 0.153 | 1.26
|  |  |  | 1800 | 0.155 | 1.26
|  |  |  | 1900 | 0.158 | 1.24
|  |  |  | 2000 | 0.159 | 1.23
2100
2200
2300
UNIVERSIDAD DE CHILE
Facultada de Ciencias Físicas y Matemáticas
Departamento de Ing. Civil

## DR=70%
Ensayo Triaxial (ASTM D2850-70)
Muestra: | Densa sc=1 [kg/cm2] |  | DR = 70%
[10 empty] | Alumnos: | Albornoz
Ds | [cm] | 5.04 | Hm | [cm] | 10 | s3' | [kg/cm2] | 1 |  |  | Aliaga
Dm | [cm] | 5.04 | Peso | [g] | 329.04 | Veloc. Def. | [%/min] |  |  |  | Cisterna
Di | [cm] | 5.04 | winicial | [%] | 5 | [5 empty] | Bernal
|  |  | wfinal | [%] | [6 empty] | Castillo
BP | P.Cam |  | P.de Poros | u+Du | Ds3 | Du | B=Du/Ds3 |  |  | Ayudante: Viviana González
| s3 | s3+Ds3 | u
[kg/cm2] | [kg/cm2] | [kg/cm2] | [kg/cm2] | [kg/cm2] | [kg/cm2] | [kg/cm2]
1 | 1.1 | 2 | 1 | 1.88 | 0.9 | 0.88 | 0.9777778
Consolidación |  |  |  | Corte | *509,8 (kg/volt)
Tiempo | Volumen | Pres. Poros |  | Deformacion | Anillo de Carga | P. De Poros
[min] | [cm3] | [kg/cm2] |  | 0.01 mm | KN | Kpa |  |  | Calibración
0 | 17 |  |  | 0 | 0.308 | 92.6 |  |  | 100 kpa | 1.0838 | kg/cm2
0.1 |  |  |  | 10 | 0.43 | 93.2 |  |  | 1 KN | 93.6509 | kgf
0.15 |  |  |  | 20 | 0.49 | 94.5
0.3 |  |  |  | 30 | 0.55 | 95.6
1 |  |  |  | 40 | 0.59 | 96.2
2.15 |  |  |  | 50 | 0.63 | 96.4
12.15 |  |  |  | 60 | 0.66 | 96.7
6.25 |  |  |  | 70 | 0.69 | 96.7
9 |  |  |  | 80 | 0.71 | 96.7
12.25 |  |  |  | 90 | 0.73 | 96.4
16 |  |  |  | 100 | 0.75 | 96.2
22.15 |  |  |  | 150 | 0.82 | 94.5
25 | 14.6 |  |  | 200 | 0.86 | 92
40 |  |  |  | 250 | 0.9 | 89.5
60 |  |  |  | 300 | 0.93 | 87.3
90 |  |  |  | 350 | 0.96 | 84.8
120 |  |  |  | 400 | 0.98 | 82.6
180 |  |  |  | 450 | 1 | 80.4
480 |  |  |  | 500 | 1.01 | 78.3
1440 |  |  |  | 600 | 1.05 | 74.6
D |  |  |  | 700 | 1.07 | 71.3
|  |  |  | 800 | 1.08 | 68.5
Anillo N°: |  |  |  | 900 | 1.09 | 65.8
|  |  |  | 1000 | 1.05 | 63.8
Calibración: |  |  |  | 1100 | 0.98 | 62.7
|  |  |  | 1200 | 0.97 | 62.4
Fecha: |  | 2009-10-19 |  | 1300 | 0.96 | 63
|  |  |  | 1400 | 0.97 | 63
Grupo: |  |  |  | 1500 | 0.98 | 63
|  |  |  | 1600 | 0.98 | 63.6
1700
1800
1900
2000
2100
2200
2300
UNIVERSIDAD DE CHILE
Facultada de Ciencias Físicas y Matemáticas
Departamento de Ing. Civil

## 35% DR
Ensayo Triaxial (ASTM D2850-70)
Muestra: | DR = 35%
Ds | [cm] | 5.04 | Hm | [cm] | 10 | s3' | [kg/cm2] | 2
Dm | [cm] | 5.04 | Peso | [g] | 305.37 | Veloc. Def. | [%/min]
Di | [cm] | 5.04 | winicial | [%] | 5%
|  |  | wfinal | [%]
BP | P.Cam |  | P.de Poros | u+Du | Ds3 | Du | B=Du/Ds3
| s3 | s3+Ds3 | u
[kg/cm2] | [kg/cm2] | [kg/cm2] | [kg/cm2] | [kg/cm2] | [kg/cm2] | [kg/cm2]
1 | 1.1 | 3 | 1 | 2.88 | 1.9 | 1.88 | 0.99
Consolidación |  |  |  | Corte
Tiempo | Volumen | Pres. Poros |  | Deform. | Anillo carga | p.poro
| [cm3] | [kg/cm2] |  | 0,01mm | [volt] | [Kg/cm2]
0 | 17 |  |  | 0 | 0.007 | 1.03
0:00 |  |  |  | 10 | 0.009 | 1.04
0:00 |  |  |  | 20 | 0.023 | 1.06
0:00 |  |  |  | 30 | 0.039 | 1.07
0:01 |  |  |  | 40 | 0.051 | 1.09
0:02 |  |  |  | 50 | 0.061 | 1.11
0:04 |  |  |  | 60 | 0.071 | 1.13
0:06 |  |  |  | 70 | 0.079 | 1.14
0:09 |  |  |  | 80 | 0.086 | 1.16
0:12 |  |  |  | 90 | 0.093 | 1.18
0:16 |  |  |  | 100 | 0.099 | 1.2
0:20 |  |  |  | 150 | 0.123 | 1.27
0:25 |  |  |  | 200 | 0.138 | 1.32
0:40 |  |  |  | 250 | 0.147 | 1.26
1:00 | 11.5 |  |  | 300 | 0.155 | 1.4
1:30 |  |  |  | 350 | 0.159 | 1.42
|  |  |  | 400 | 0.163 | 1.44
|  |  |  | 450 | 0.167 | 1.45
|  |  |  | 500 | 0.17 | 1.46
|  |  |  | 600 | 0.175 | 1.47
D |  |  |  | 700 | 0.179 | 1.47
|  |  |  | 800 | 0.183 | 1.47
Anillo N°: |  |  |  | 900 | 0.186 | 1.46
|  |  |  | 1000 | 0.19 | 1.46
Calibración: |  | 505.03 | Kgf/volt | 1100 | 0.193 | 1.45
|  |  |  | 1200 | 0.197 | 1.44
Fecha: |  | 19.10.09 |  | 1300 | 0.199 | 1.43
|  |  |  | 1400 | 0.202 | 1.42
Grupo: |  | Alfaro, Eguillor, Babul, Barría |  | 1500 | 0.204 | 1.4
|  |  |  | 1600 | 0.207 | 1.39
Ayudante: |  | Gail Riddell |  | 1700 | 0.209 | 1.38
|  |  |  | 1800 | 0.211 | 1.37
|  |  |  | 1900 | 0.213 | 1.36
|  |  |  | 2000 | 0.215 | 1.35
2100
2200
2300
UNIVERSIDAD DE CHILE
Facultada de Ciencias Físicas y Matemáticas
Departamento de Ing. Civil
UNIVERSIDAD DE CHILE
Facultada de Ciencias Físicas y Matemáticas
Departamento de Ing. Civil

## 70% DR
Ensayo Triaxial (ASTM D2850-70)
Muestra: | DR =70%
Ds | [cm] | 5.04 | Hm | [cm] | 10 | s3' | [kg/cm2] | 1
Dm | [cm] | 5.04 | Peso | [g] | 329.04 | Veloc. Def. | [%/min]
Di | [cm] | 5.04 | winicial | [%] | 5%
|  |  | wfinal | [%]
BP | P.Cam |  | P.de Poros | u+Du | Ds3 | Du | B=Du/Ds3
| s3 | s3+Ds3 | u
[kg/cm2] | [kg/cm2] | [kg/cm2] | [kg/cm2] | [kg/cm2] | [kg/cm2] | [kg/cm2]
1 | 1.1 | 2 | 1 | 1.87 | 0.9 | 0.87 | 0.97
Consolidación |  |  |  | Corte
Tiempo | Volumen | Pres. Poros |  | Deform. | Anillo | p.poro |  |  | Calibración
| [cm3] | [kg/cm2] |  | 0,01mm | carga | [KPa] |  |  | 100 kpa | 1.0838 | kg/cm2
0 | 17 |  |  | 0 | 0.25 | 89.5 |  |  | 1 KN | 93.6509 | kgf
0:00 |  |  |  | 10 | 0.37 | 90.5
0:00 |  |  |  | 20 | 0.43 | 91.7
0:00 |  |  |  | 30 | 0.48 | 92.6
0:01 |  |  |  | 40 | 0.53 | 93.4
0:02 |  |  |  | 50 | 0.58 | 93.7
0:04 |  |  |  | 60 | 0.61 | 94.2
0:06 |  |  |  | 70 | 0.64 | 94.5
0:09 |  |  |  | 80 | 0.67 | 94.2
0:12 |  |  |  | 90 | 0.69 | 94.2
0:16 |  |  |  | 100 | 0.71 | 93.9
0:20 |  |  |  | 150 | 0.79 | 91.7
0:25 |  |  |  | 200 | 0.85 | 89.3
0:40 |  |  |  | 250 | 0.9 | 86.5
1:00 | 14.8 |  |  | 300 | 0.93 | 83.4
1:30 |  |  |  | 350 | 0.96 | 80.7
|  |  |  | 400 | 0.99 | 77.6
|  |  |  | 450 | 1.01 | 75.2
|  |  |  | 500 | 1.03 | 72.7
|  |  |  | 600 | 1.07 | 68
D |  |  |  | 700 | 1.09 | 63.8
|  |  |  | 800 | 1.12 | 60
Anillo N°: |  |  |  | 900 | 1.13 | 56.9
|  |  |  | 1000 | 1.15 | 53.6
Calibración: |  | 1 KN = | 93,6509 KgF | 1100 | 1.16 | 51.4
|  |  |  | 1200 | 1.16 | 49.2
Fecha: |  | 19.10.09 |  | 1300 | 1.17 | 47.5
|  |  |  | 1400 | 1.17 | 45.6
Grupo: |  | Alfaro, Arce, Besio, Arancibia |  | 1500 | 1.17 | 44.2
|  |  |  | 1600 | 1.17 | 42.8
Ayudante: |  | Gail Riddell |  | 1700 | 1.17 | 42
|  |  |  | 1800 | 1.18 | 41.7
1900
2000
2100
2200
2300
UNIVERSIDAD DE CHILE
Facultada de Ciencias Físicas y Matemáticas
Departamento de Ing. Civil
UNIVERSIDAD DE CHILE
Facultada de Ciencias Físicas y Matemáticas
Departamento de Ing. Civil